## List1
Toroid 10mm H11
| Tau | I_in | U_in | P_in | U_out | P_out | Etha | E teorie |  | P_out_D | Etha_D
| us | mA | V | mW | V | mW |  | mW
1000ohm | 1 | 0.9 | 3 | 2.7 | 1.35 | 1.8225 | 0.675 | 1.814516 | 0.672043 | 2.4325 | 0.9009259
| 2 | 2.8 | 3 | 8.4 | 2.44 | 5.9536 | 0.7087619 | 7.258065 | 0.8640553 | 7.0432 | 0.8384762
| 3 | 5.9 | 3 | 17.7 | 3.49 | 12.1801 | 0.6881412 | 16.33065 | 0.9226353 | 13.7317 | 0.7758023
| 4 | 10.4 | 3 | 31.2 | 4.57 | 20.8849 | 0.6693878 | 29.03226 | 0.9305211 | 22.9117 | 0.7343494
| 5 | 16.6 | 3 | 49.8 | 5.67 | 32.1489 | 0.6455602 | 45.3629 | 0.9109017 | 34.6597 | 0.6959779
| 6 | 25.4 | 3 | 76.2 | 6.9 | 47.61 | 0.6248031 | 65.32258 | 0.8572517 | 50.662 | 0.6648556
| 7 | 39.1 | 3 | 117.3 | 8.32 | 69.2224 | 0.5901313 | 88.91129 | 0.757982 | 72.8992 | 0.6214766
| 8 | 62.4 | 3 | 187.2 | 9.86 | 97.2196 | 0.5193355 | 116.129 | 0.6203474 | 101.574 | 0.5425962
100ohm | 1 | 0.9 | 3 | 2.7 | 0.37 | 1.369 | 0.507037 | 1.814516 | 0.672043
| 2 | 2.9 | 3 | 8.7 | 0.72 | 5.184 | 0.5958621 | 7.258065 | 0.8342603
| 3 | 6.3 | 3 | 18.9 | 1.07 | 11.449 | 0.6057672 | 16.33065 | 0.8640553
| 4 | 11.2 | 3 | 33.6 | 1.42 | 20.164 | 0.600119 | 29.03226 | 0.8640553
| 5 | 18.2 | 3 | 54.6 | 1.82 | 33.124 | 0.6066667 | 45.3629 | 0.8308224
| 6 | 28.1 | 3 | 84.3 | 2.25 | 50.625 | 0.6005338 | 65.32258 | 0.7748823
| 7 | 43.8 | 3 | 131.4 | 2.76 | 76.176 | 0.579726 | 88.91129 | 0.676646
| 8 | 72.9 | 3 | 218.7 | 3.35 | 112.225 | 0.5131459 | 116.129 | 0.5309969
100ohm | 1 | 0.9 | 3 | 2.7 | 0.35 | 1.225 | 0.4537037 | 1.814516 | 0.672043
FET dioda | 2 | 2.7 | 3 | 8.1 | 0.7 | 4.9 | 0.6049383 | 7.258065 | 0.8960573
| 3 | 5.8 | 3 | 17.4 | 1.09 | 11.881 | 0.6828161 | 16.33065 | 0.9385428
| 4 | 9.9 | 3 | 29.7 | 1.47 | 21.609 | 0.7275758 | 29.03226 | 0.9775171
| 5 | 14 | 3 | 42 | 1.68 | 28.224 | 0.672 | 45.3629 | 1.080069
| 6 | 19.2 | 3 | 57.6 | 1.79 | 32.041 | 0.5562674 | 65.32258 | 1.134073
| 7 | 23.6 | 3 | 70.8 | 1.85 | 34.225 | 0.483404 | 88.91129 | 1.255809
| 8 | 28.7 | 3 | 86.1 | 1.89 | 35.721 | 0.414878 | 116.129 | 1.348769
Rz | Tau | I_in | U_in | U_out | P_in | P_out | Etha | Jadro EE 2*10z
OHM | us | mA | V | V | mW | mW
32 | 1 | 1 | 3 | 0.19 | 3 | 1.128125 | 0.3760417
32 | 2 | 3.6 | 3 | 0.43 | 10.8 | 5.778125 | 0.5350116
32 | 3 | 7.7 | 3 | 0.67 | 23.1 | 14.028125 | 0.6072781
32 | 4 | 13.3 | 3 | 0.91 | 39.9 | 25.878125 | 0.6485746
32 | 5 | 20.2 | 3 | 1.15 | 60.6 | 41.328125 | 0.6819823
32 | 6 | 28.7 | 3 | 1.39 | 86.1 | 60.378125 | 0.7012558
32 | 7 | 38.5 | 3 | 1.61 | 115.5 | 81.003125 | 0.7013258
32 | 8 | 49.2 | 3 | 1.83 | 147.6 | 104.653125 | 0.709032
32 | 9 | 62 | 3 | 2.06 | 186 | 132.6125 | 0.7129704
32 | 10 | 75.2 | 3 | 2.27 | 225.6 | 161.028125 | 0.7137771
32 | 11 | 89.3 | 3 | 2.47 | 267.9 | 190.653125 | 0.7116578
32 | 12 | 106.5 | 3 | 2.68 | 319.5 | 224.45 | 0.7025039
32 | 13 | 121.5 | 3 | 2.86 | 364.5 | 255.6125 | 0.7012689
32 | 14 | 139.7 | 3 | 3.05 | 419.1 | 290.703125 | 0.6936367
32 | 15 | 160 | 3 | 3.25 | 480 | 330.078125 | 0.6876628
32 | 16 | 175.4 | 3 | 3.38 | 526.2 | 357.0125 | 0.678473
90 | 1 | 1 | 3 | 0.39 | 3 | 1.69 | 0.5633333
90 | 2 | 3.6 | 3 | 0.8 | 10.8 | 7.111111 | 0.6584362
90 | 3 | 7.7 | 3 | 1.23 | 23.1 | 16.81 | 0.7277056
90 | 4 | 13.3 | 3 | 1.64 | 39.9 | 29.88444 | 0.7489836
90 | 5 | 20.3 | 3 | 2.05 | 60.9 | 46.69444 | 0.7667396
90 | 6 | 28.7 | 3 | 2.45 | 86.1 | 66.69444 | 0.7746161
90 | 7 | 38.4 | 3 | 2.84 | 115.2 | 89.61778 | 0.7779321
90 | 8 | 49.7 | 3 | 3.23 | 149.1 | 115.9211 | 0.7774722
90 | 9 | 61.8 | 3 | 3.59 | 185.4 | 143.2011 | 0.77239
90 | 10 | 75.2 | 3 | 3.95 | 225.6 | 173.3611 | 0.7684446
90 | 11 | 90.3 | 3 | 4.32 | 270.9 | 207.36 | 0.7654485
90 | 12 | 105 | 3 | 4.64 | 315 | 239.2178 | 0.7594215
90 | 13 | 123 | 3 | 4.99 | 369 | 276.6678 | 0.7497772
90 | 14 | 140.1 | 3 | 5.3 | 420.3 | 312.1111 | 0.7425913
90 | 15 | 157.5 | 3 | 5.59 | 472.5 | 347.2011 | 0.7348172
90 | 16 | 179.6 | 3 | 5.92 | 538.8 | 389.4044 | 0.7227254
1000 | 1 | 1 | 3 | 1.55 | 3 | 2.4025 | 0.8008333
1000 | 2 | 3.6 | 3 | 2.99 | 10.8 | 8.9401 | 0.827787
1000 | 3 | 7.8 | 3 | 4.41 | 23.4 | 19.4481 | 0.8311154
1000 | 4 | 13.4 | 3 | 5.81 | 40.2 | 33.7561 | 0.839704
1000 | 5 | 20.4 | 3 | 7.16 | 61.2 | 51.2656 | 0.8376732
1000 | 6 | 28.9 | 3 | 8.49 | 86.7 | 72.0801 | 0.8313737
1000 | 7 | 38.7 | 3 | 9.76 | 116.1 | 95.2576 | 0.8204789
1000 | 8 | 49.6 | 3 | 11 | 148.8 | 121 | 0.813172
1000 | 9 | 62.2 | 3 | 12.23 | 186.6 | 149.5729 | 0.8015697
1000 | 10 | 75.5 | 3 | 13.38 | 226.5 | 179.0244 | 0.7903947
1000 | 11 | 90 | 3 | 14.51 | 270 | 210.5401 | 0.7797781
1000 | 12 | 106.2 | 3 | 15.63 | 318.6 | 244.2969 | 0.7667825
1000 | 13 | 122.4 | 3 | 16.65 | 367.2 | 277.2225 | 0.7549632
1000 | 14 | 140.1 | 3 | 17.65 | 420.3 | 311.5225 | 0.7411908
1000 | 15 | 159.6 | 3 | 18.65 | 478.8 | 347.8225 | 0.7264463
1000 | 16 | 177.7 | 3 | 19.51 | 533.1 | 380.6401 | 0.7140126
Rz | Tau | I_in | U_in | U_out | P_in | P_out | Etha | Jadro toroid H22 se vzduchovou mezerou 2*10z
OHM | us | mA | V | V | mW | mW
32 | 1 | 10.6 | 3 | 0.67 | 31.8 | 14.028125 | 0.441136
32 | 2 | 34.8 | 3 | 1.29 | 104.4 | 52.003125 | 0.4981142
32 | 3 | 70.9 | 3 | 1.84 | 212.7 | 105.8 | 0.4974142
32 | 4 | 116.6 | 3 | 2.32 | 349.8 | 168.2 | 0.4808462
32 | 5 | 170 | 3 | 2.73 | 510 | 232.903125 | 0.4566728
32 | 6 | 230 | 3 | 3.08 | 690 | 296.45 | 0.4296377
32 | 7 | 290 | 3 | 3.37 | 870 | 354.903125 | 0.4079346
90 | 1 | 10.5 | 3 | 1.23 | 31.5 | 16.81 | 0.5336508
90 | 2 | 35 | 3 | 2.31 | 105 | 59.29 | 0.5646667
90 | 3 | 71.3 | 3 | 3.25 | 213.9 | 117.3611 | 0.5486728
90 | 4 | 117.1 | 3 | 4.06 | 351.3 | 183.1511 | 0.5213524
90 | 5 | 170.7 | 3 | 4.76 | 512.1 | 251.7511 | 0.4916054
90 | 6 | 230 | 3 | 5.36 | 690 | 319.2178 | 0.4626345
90 | 7 | 290 | 3 | 5.83 | 870 | 377.6544 | 0.4340856
1000 | 1 | 10.8 | 3 | 4.3 | 32.4 | 18.49 | 0.570679
1000 | 2 | 35.8 | 3 | 7.69 | 107.4 | 59.1361 | 0.5506155
1000 | 3 | 72.5 | 3 | 10.57 | 217.5 | 111.7249 | 0.5136777
1000 | 4 | 118.9 | 3 | 12.99 | 356.7 | 168.7401 | 0.4730589
1000 | 5 | 173.2 | 3 | 15.01 | 519.6 | 225.3001 | 0.433603
1000 | 6 | 230 | 3 | 16.65 | 690 | 277.2225 | 0.4017717
1000 | 7 | 300 | 3 | 18.02 | 900 | 324.7204 | 0.3608004
Rz | Tau | I_in | U_in | U_out | P_in | P_out | Etha | Toroid H22 10mm 2x40z
OHM | us | mA | V | V | mW | mW
1000 | 1 | 0.1 | 3 | 0.56 | 0.3 | 0.3136 | 1.045333
1000 | 2 | 0.2 | 3 | 0.76 | 0.6 | 0.5776 | 0.9626667
1000 | 3 | 0.4 | 3 | 0.97 | 1.2 | 0.9409 | 0.7840833
1000 | 4 | 0.6 | 3 | 1.2 | 1.8 | 1.44 | 0.8
1000 | 5 | 1 | 3 | 1.49 | 3 | 2.2201 | 0.7400333
1000 | 6 | 1.5 | 3 | 1.84 | 4.5 | 3.3856 | 0.7523556
1000 | 7 | 2.1 | 3 | 2.23 | 6.3 | 4.9729 | 0.7893492
1000 | 8 | 2.9 | 3 | 2.6 | 8.7 | 6.76 | 0.7770115
1000 | 9 | 3.5 | 3 | 2.9 | 10.5 | 8.41 | 0.8009524
1000 | 10 | 4 | 3 | 3.11 | 12 | 9.6721 | 0.8060083
1000 | 11 | 4.5 | 3 | 3.3 | 13.5 | 10.89 | 0.8066667
1000 | 12 | 5.2 | 3 | 3.53 | 15.6 | 12.4609 | 0.7987756
1000 | 13 | 6.2 | 3 | 3.85 | 18.6 | 14.8225 | 0.7969086
1000 | 14 | 7.8 | 3 | 4.29 | 23.4 | 18.4041 | 0.7865
1000 | 15 | 9.9 | 3 | 4.84 | 29.7 | 23.4256 | 0.7887407
1000 | 16 | 12.5 | 3 | 5.44 | 37.5 | 29.5936 | 0.7891627
1000 | 17 | 15.2 | 3 | 6.03 | 45.6 | 36.3609 | 0.7973882
1000 | 18 | 17.8 | 3 | 6.53 | 53.4 | 42.6409 | 0.7985187
1000 | 19 | 19.6 | 3 | 6.88 | 58.8 | 47.3344 | 0.8050068
1000 | 20 | 20.9 | 3 | 7.09 | 62.7 | 50.2681 | 0.8017241
1000 | 21 | 22.1 | 3 | 7.29 | 66.3 | 53.1441 | 0.8015701
1000 | 22 | 24.5 | 3 | 7.67 | 73.5 | 58.8289 | 0.8003932
1000 | 23 | 28.9 | 3 | 8.33 | 86.7 | 69.3889 | 0.8003333
1000 | 24 | 36.9 | 3 | 9.34 | 110.7 | 87.2356 | 0.7880361 | Tady začíná viditelné přesycení
1000 | 25 | 51.7 | 3 | 10.8 | 155.1 | 116.64 | 0.7520309
1000 | 26 | 81.3 | 3 | 12.75 | 243.9 | 162.5625 | 0.6665129
1000 | 27 | 152 | 3 | 15.1 | 456 | 228.01 | 0.5000219
90 | 1 | 0.1 | 3 | 0.12 | 0.3 | 0.16 | 0.5333333
90 | 2 | 0.3 | 3 | 0.18 | 0.9 | 0.36 | 0.4
90 | 3 | 0.4 | 3 | 0.25 | 1.2 | 0.6944444 | 0.5787037
90 | 4 | 0.7 | 3 | 0.32 | 2.1 | 1.137778 | 0.5417989
90 | 5 | 1 | 3 | 0.41 | 3 | 1.867778 | 0.6225926
90 | 6 | 1.6 | 3 | 0.52 | 4.8 | 3.004444 | 0.6259259
90 | 7 | 2.3 | 3 | 0.66 | 6.9 | 4.84 | 0.7014493
90 | 8 | 3.4 | 3 | 0.81 | 10.2 | 7.29 | 0.7147059
90 | 9 | 4.7 | 3 | 0.97 | 14.1 | 10.45444 | 0.74145
90 | 10 | 6.4 | 3 | 1.15 | 19.2 | 14.69444 | 0.7653356
90 | 11 | 8.6 | 3 | 1.35 | 25.8 | 20.25 | 0.7848837
90 | 12 | 11.5 | 3 | 1.57 | 34.5 | 27.38778 | 0.7938486
90 | 13 | 15.1 | 3 | 1.81 | 45.3 | 36.40111 | 0.8035565
90 | 14 | 19.8 | 3 | 2.08 | 59.4 | 48.07111 | 0.809278
90 | 15 | 25.8 | 3 | 2.38 | 77.4 | 62.93778 | 0.8131496
90 | 16 | 33.8 | 3 | 2.71 | 101.4 | 81.60111 | 0.8047447
90 | 17 | 44.5 | 3 | 3.07 | 133.5 | 104.7211 | 0.7844278 | Tady začíná viditelné přesycení
90 | 18 | 59.4 | 3 | 3.46 | 178.2 | 133.0178 | 0.7464522
90 | 19 | 80.8 | 3 | 3.89 | 242.4 | 168.1344 | 0.6936239
90 | 20 | 114.4 | 3 | 4.34 | 343.2 | 209.2844 | 0.6098032
90 | 21 | 164 | 3 | 4.79 | 492 | 254.9344 | 0.5181594
32 | 1 | 0.1 | 3 | 0.06 | 0.3 | 0.1125 | 0.375
32 | 2 | 0.2 | 3 | 0.08 | 0.6 | 0.2 | 0.3333333
32 | 3 | 0.5 | 3 | 0.15 | 1.5 | 0.703125 | 0.46875
32 | 4 | 1.2 | 3 | 0.24 | 3.6 | 1.8 | 0.5
32 | 5 | 2.2 | 3 | 0.34 | 6.6 | 3.6125 | 0.5473485
32 | 6 | 3.6 | 3 | 0.47 | 10.8 | 6.903125 | 0.6391782
32 | 7 | 5.6 | 3 | 0.6 | 16.8 | 11.25 | 0.6696429
32 | 8 | 8.3 | 3 | 0.75 | 24.9 | 17.578125 | 0.7059488
32 | 9 | 11.9 | 3 | 0.91 | 35.7 | 25.878125 | 0.7248775
32 | 10 | 16.5 | 3 | 1.08 | 49.5 | 36.45 | 0.7363636
32 | 11 | 22.6 | 3 | 1.27 | 67.8 | 50.403125 | 0.7434089
32 | 12 | 30.5 | 3 | 1.48 | 91.5 | 68.45 | 0.7480874 | Tady začíná viditelné přesycení
32 | 13 | 41.1 | 3 | 1.7 | 123.3 | 90.3125 | 0.7324615
32 | 14 | 55.3 | 3 | 1.93 | 165.9 | 116.403125 | 0.7016463
32 | 15 | 75 | 3 | 2.18 | 225 | 148.5125 | 0.6600556
32 | 16 | 103 | 3 | 2.43 | 309 | 184.528125 | 0.5971784
32 | 17 | 142 | 3 | 2.67 | 426 | 222.778125 | 0.5229533
32 | 18 | 198 | 3 | 2.9 | 594 | 262.8125 | 0.4424453
Rz | Tau | I_in | U_in | U_out | P_in | P_out | Etha | Toroid H22 10mm 3x70z
OHM | us | mA | V | V | mW | mW
1000 | 1 | 0.1 | 3 | 0.52 | 0.3 | 0.2704 | 0.9013333
1000 | 2 | 0.2 | 3 | 0.62 | 0.6 | 0.3844 | 0.6406667
1000 | 3 | 0.25 | 3 | 0.71 | 0.75 | 0.5041 | 0.6721333
1000 | 4 | 0.3 | 3 | 0.9 | 0.9 | 0.81 | 0.9
1000 | 5 | 0.4 | 3 | 1.04 | 1.2 | 1.0816 | 0.9013333
1000 | 6 | 0.5 | 3 | 1.16 | 1.5 | 1.3456 | 0.8970667
1000 | 7 | 0.6 | 3 | 1.26 | 1.8 | 1.5876 | 0.882
1000 | 8 | 0.7 | 3 | 1.33 | 2.1 | 1.7689 | 0.8423333
1000 | 9 | 0.85 | 3 | 1.45 | 2.55 | 2.1025 | 0.8245098
1000 | 10 | 1 | 3 | 1.56 | 3 | 2.4336 | 0.8112
1000 | 11 | 1.2 | 3 | 1.7 | 3.6 | 2.89 | 0.8027778
1000 | 12 | 1.5 | 3 | 1.87 | 4.5 | 3.4969 | 0.7770889
1000 | 13 | 1.9 | 3 | 2.08 | 5.7 | 4.3264 | 0.7590175
1000 | 14 | 2.3 | 3 | 2.34 | 6.9 | 5.4756 | 0.7935652
1000 | 15 | 2.9 | 3 | 2.64 | 8.7 | 6.9696 | 0.8011034
1000 | 16 | 3.6 | 3 | 2.99 | 10.8 | 8.9401 | 0.827787
1000 | 17 | 4.6 | 3 | 3.39 | 13.8 | 11.4921 | 0.8327609
1000 | 18 | 5.8 | 3 | 3.85 | 17.4 | 14.8225 | 0.8518678
1000 | 19 | 7.4 | 3 | 4.38 | 22.2 | 19.1844 | 0.8641622
1000 | 20 | 9.4 | 3 | 4.98 | 28.2 | 24.8004 | 0.8794468
1000 | 21 | 12.2 | 3 | 5.7 | 36.6 | 32.49 | 0.8877049
1000 | 22 | 16 | 3 | 6.56 | 48 | 43.0336 | 0.8965333
1000 | 23 | 21.5 | 3 | 7.61 | 64.5 | 57.9121 | 0.897862
1000 | 24 | 29.7 | 3 | 8.92 | 89.1 | 79.5664 | 0.8930011
1000 | 25 | 43 | 3 | 10.56 | 129 | 111.5136 | 0.8644465 | Tady začíná viditelné přesycení
1000 | 26 | 67.4 | 3 | 12.62 | 202.2 | 159.2644 | 0.7876578
90 | 1 | 0.1 | 3 | 0.12 | 0.3 | 0.16 | 0.5333333
90 | 2 | 0.2 | 3 | 0.16 | 0.6 | 0.2844444 | 0.4740741
90 | 3 | 0.3 | 3 | 0.22 | 0.9 | 0.5377778 | 0.5975309
90 | 4 | 0.6 | 3 | 0.31 | 1.8 | 1.067778 | 0.5932099
90 | 5 | 1 | 3 | 0.41 | 3 | 1.867778 | 0.6225926
90 | 6 | 1.5 | 3 | 0.53 | 4.5 | 3.121111 | 0.6935802
90 | 7 | 2.2 | 3 | 0.66 | 6.6 | 4.84 | 0.7333333
90 | 8 | 3.2 | 3 | 0.81 | 9.6 | 7.29 | 0.759375
90 | 9 | 4.4 | 3 | 0.97 | 13.2 | 10.45444 | 0.7920034
90 | 10 | 6 | 3 | 1.15 | 18 | 14.69444 | 0.816358
90 | 11 | 8 | 3 | 1.34 | 24 | 19.95111 | 0.8312963
90 | 12 | 10.7 | 3 | 1.56 | 32.1 | 27.04 | 0.8423676
90 | 13 | 14 | 3 | 1.79 | 42 | 35.60111 | 0.8476455
90 | 14 | 18.3 | 3 | 2.05 | 54.9 | 46.69444 | 0.8505363
90 | 15 | 23.9 | 3 | 2.34 | 71.7 | 60.84 | 0.8485356
90 | 16 | 31.2 | 3 | 2.66 | 93.6 | 78.61778 | 0.8399335 | Tady začíná viditelné přesycení
90 | 17 | 40.9 | 3 | 3.02 | 122.7 | 101.3378 | 0.8258988
32 | 1 | 0.1 | 3 | 0.06 | 0.3 | 0.1125 | 0.375
32 | 2 | 0.3 | 3 | 0.1 | 0.9 | 0.3125 | 0.3472222
32 | 3 | 0.5 | 3 | 0.17 | 1.5 | 0.903125 | 0.6020833
32 | 4 | 1.15 | 3 | 0.24 | 3.45 | 1.8 | 0.5217391
32 | 5 | 2.1 | 3 | 0.35 | 6.3 | 3.828125 | 0.6076389
32 | 6 | 3.4 | 3 | 0.46 | 10.2 | 6.6125 | 0.6482843
32 | 7 | 5.2 | 3 | 0.59 | 15.6 | 10.878125 | 0.6973157
32 | 8 | 7.65 | 3 | 0.74 | 22.95 | 17.1125 | 0.7456427
32 | 9 | 10.8 | 3 | 0.89 | 32.4 | 24.753125 | 0.7639853
32 | 10 | 14.8 | 3 | 1.06 | 44.4 | 35.1125 | 0.7908221
32 | 11 | 20.4 | 3 | 1.25 | 61.2 | 48.828125 | 0.7978452
32 | 12 | 27.3 | 3 | 1.44 | 81.9 | 64.8 | 0.7912088
32 | 13 | 37.3 | 3 | 1.65 | 111.9 | 85.078125 | 0.760305 | Tady začíná viditelné přesycení
32 | 14 | 49.3 | 3 | 1.88 | 147.9 | 110.45 | 0.7467884
32 | 15 | 65.9 | 3 | 2.11 | 197.7 | 139.128125 | 0.7037336
32 | 16 | 90.2 | 3 | 2.34 | 270.6 | 171.1125 | 0.6323448
32 | 17 | 120.4 | 3 | 2.59 | 361.2 | 209.628125 | 0.5803658
32 | 1 | 0.6 | 3 | 0.11 | 1.8 | 0.378125 | 0.2100694 | FET usměrňovač
32 | 2 | 0.8 | 3 | 0.15 | 2.4 | 0.703125 | 0.29296875
32 | 3 | 1.2 | 3 | 0.21 | 3.6 | 1.378125 | 0.3828125
32 | 4 | 1.9 | 3 | 0.31 | 5.7 | 3.003125 | 0.526864
32 | 5 | 3.1 | 3 | 0.44 | 9.3 | 6.05 | 0.6505376
32 | 6 | 5 | 3 | 0.6 | 15 | 11.25 | 0.75
32 | 7 | 7.6 | 3 | 0.79 | 22.8 | 19.503125 | 0.8554002
32 | 8 | 11 | 3 | 0.98 | 33 | 30.0125 | 0.9094697
32 | 9 | 15 | 3 | 1.16 | 45 | 42.05 | 0.9344444
32 | 10 | 19.9 | 3 | 1.33 | 59.7 | 55.278125 | 0.9259317
32 | 11 | 26.1 | 3 | 1.51 | 78.3 | 71.253125 | 0.9100016
32 | 12 | 34.2 | 3 | 1.71 | 102.6 | 91.378125 | 0.890625
32 | 13 | 44.6 | 3 | 1.92 | 133.8 | 115.2 | 0.8609865 | Tady začíná viditelné přesycení
32 | 14 | 58.6 | 3 | 2.13 | 175.8 | 141.778125 | 0.806474
32 | 15 | 77.1 | 3 | 2.36 | 231.3 | 174.05 | 0.7524859
32 | 16 | 101.8 | 3 | 2.59 | 305.4 | 209.628125 | 0.6864051
Rz | Tau | I_in | U_in | U_out | P_in | P_out | Etha | Toroid H22 10mm 3x70z, vzduchová mezera, 280uH
OHM | us | mA | V | V | mW | mW
1000 | 1 | 0.3 | 3 | 0.82 | 0.9 | 0.6724 | 0.7471111 | Při malé záteži trochu zakmitává, k omezování nedochází
1000 | 2 | 1 | 3 | 1.55 | 3 | 2.4025 | 0.8008333
1000 | 3 | 2 | 3 | 2.3 | 6 | 5.29 | 0.8816667
1000 | 4 | 2.8 | 3 | 2.76 | 8.4 | 7.6176 | 0.9068571
1000 | 5 | 4.1 | 3 | 3.34 | 12.3 | 11.1556 | 0.9069593
1000 | 6 | 6.9 | 3 | 4.34 | 20.7 | 18.8356 | 0.9099324
1000 | 7 | 9.7 | 3 | 5.22 | 29.1 | 27.2484 | 0.9363711
1000 | 8 | 10.9 | 3 | 5.49 | 32.7 | 30.1401 | 0.9217156
1000 | 9 | 13.4 | 3 | 6.06 | 40.2 | 36.7236 | 0.9135224
1000 | 10 | 19.1 | 3 | 7.24 | 57.3 | 52.4176 | 0.9147923
1000 | 11 | 22 | 3 | 7.78 | 66 | 60.5284 | 0.917097
1000 | 12 | 23.3 | 3 | 8.01 | 69.9 | 64.1601 | 0.9178841
1000 | 13 | 29.4 | 3 | 8.95 | 88.2 | 80.1025 | 0.9081916
1000 | 14 | 36.2 | 3 | 9.91 | 108.6 | 98.2081 | 0.9043103
1000 | 15 | 37.5 | 3 | 10.08 | 112.5 | 101.6064 | 0.903168
1000 | 16 | 41.5 | 3 | 10.56 | 124.5 | 111.5136 | 0.8956916
1000 | 17 | 52.2 | 3 | 11.78 | 156.6 | 138.7684 | 0.8861328
1000 | 18 | 55.5 | 3 | 12.15 | 166.5 | 147.6225 | 0.8866216
1000 | 19 | 57.1 | 3 | 12.3 | 171.3 | 151.29 | 0.8831874
1000 | 20 | 68.1 | 3 | 13.34 | 204.3 | 177.9556 | 0.8710504
1000 | 21 | 76.6 | 3 | 14.12 | 229.8 | 199.3744 | 0.8675997
1000 | 22 | 77 | 3 | 14.15 | 231 | 200.2225 | 0.8667641
1000 | 23 | 83.9 | 3 | 14.7 | 251.7 | 216.09 | 0.8585221
1000 | 24 | 101 | 3 | 16.02 | 303 | 256.6404 | 0.846998
1000 | 25 | 100 | 3 | 15.94 | 300 | 254.0836 | 0.8469453
90 | 1 | 0.3 | 3 | 0.2 | 0.9 | 0.4444444 | 0.4938272
90 | 2 | 0.9 | 3 | 0.38 | 2.7 | 1.604444 | 0.5942387
90 | 3 | 1.8 | 3 | 0.58 | 5.4 | 3.737778 | 0.6921811
90 | 4 | 2.9 | 3 | 0.75 | 8.7 | 6.25 | 0.7183908
90 | 5 | 4.8 | 3 | 1.01 | 14.4 | 11.33444 | 0.7871142
90 | 6 | 6.6 | 3 | 1.2 | 19.8 | 16 | 0.8080808
90 | 7 | 8.3 | 3 | 1.35 | 24.9 | 20.25 | 0.813253
90 | 8 | 11.8 | 3 | 1.61 | 35.4 | 28.80111 | 0.8135907
90 | 9 | 15.2 | 3 | 1.85 | 45.6 | 38.02778 | 0.8339425
90 | 10 | 17.1 | 3 | 1.96 | 51.3 | 42.68444 | 0.8320554
90 | 11 | 20.5 | 3 | 2.15 | 61.5 | 51.36111 | 0.83514
90 | 12 | 26.8 | 3 | 2.47 | 80.4 | 67.78778 | 0.8431316
90 | 13 | 29.9 | 3 | 2.61 | 89.7 | 75.69 | 0.8438127
90 | 14 | 31.9 | 3 | 2.7 | 95.7 | 81 | 0.846395
90 | 15 | 39.1 | 3 | 2.98 | 117.3 | 98.67111 | 0.8411859
90 | 16 | 46.7 | 3 | 3.26 | 140.1 | 118.0844 | 0.8428583
90 | 17 | 48 | 3 | 3.3 | 144 | 121 | 0.8402778
90 | 18 | 51.9 | 3 | 3.43 | 155.7 | 130.7211 | 0.8395704
90 | 19 | 65.1 | 3 | 3.83 | 195.3 | 162.9878 | 0.8345508
90 | 20 | 83.1 | 3 | 4.31 | 249.3 | 206.4011 | 0.8279226
90 | 21 | 106.4 | 3 | 4.85 | 319.2 | 261.3611 | 0.8188005
90 | 22 | 136.8 | 3 | 5.4 | 410.4 | 324 | 0.7894737
90 | 23 | 175.5 | 3 | 6.01 | 526.5 | 401.3344 | 0.7622687
32 | 1 | 0.3 | 3 | 0.09 | 0.9 | 0.253125 | 0.28125
32 | 2 | 0.9 | 3 | 0.19 | 2.7 | 1.128125 | 0.4178241
32 | 3 | 1.7 | 3 | 0.3 | 5.1 | 2.8125 | 0.5514706
32 | 4 | 2.95 | 3 | 0.41 | 8.85 | 5.253125 | 0.5935734
32 | 5 | 4.5 | 3 | 0.53 | 13.5 | 8.778125 | 0.6502315
32 | 6 | 6.5 | 3 | 0.66 | 19.5 | 13.6125 | 0.6980769
32 | 7 | 8.3 | 3 | 0.75 | 24.9 | 17.578125 | 0.7059488
32 | 8 | 11.7 | 3 | 0.9 | 35.1 | 25.3125 | 0.7211538
32 | 9 | 14.7 | 3 | 1.02 | 44.1 | 32.5125 | 0.7372449
32 | 10 | 16.8 | 3 | 1.09 | 50.4 | 37.128125 | 0.7366691
32 | 11 | 21.4 | 3 | 1.24 | 64.2 | 48.05 | 0.7484424
32 | 12 | 28.1 | 3 | 1.44 | 84.3 | 64.8 | 0.7686833
32 | 13 | 36.7 | 3 | 1.65 | 110.1 | 85.078125 | 0.772735
32 | 14 | 47.2 | 3 | 1.87 | 141.6 | 109.278125 | 0.7717382
32 | 15 | 60.3 | 3 | 2.11 | 180.9 | 139.128125 | 0.7690886
32 | 16 | 76.4 | 3 | 2.37 | 229.2 | 175.528125 | 0.7658295
32 | 17 | 96.2 | 3 | 2.63 | 288.6 | 216.153125 | 0.7489713
32 | 18 | 120.7 | 3 | 2.92 | 362.1 | 266.45 | 0.7358465
32 | 19 | 150.5 | 3 | 3.2 | 451.5 | 320 | 0.7087486
32 | 20 | 187.1 | 3 | 3.49 | 561.3 | 380.628125 | 0.6781189
32 | 1 | 0.7 | 3 | 0.13 | 2.1 | 0.528125 | 0.2514881 | FET usměrňovač, je ale problém generovat větší napětí než asi 4V
32 | 2 | 1.2 | 3 | 0.22 | 3.6 | 1.5125 | 0.4201389
32 | 3 | 1.9 | 3 | 0.31 | 5.7 | 3.003125 | 0.526864
32 | 4 | 3.6 | 3 | 0.47 | 10.8 | 6.903125 | 0.6391782
32 | 5 | 5.3 | 3 | 0.64 | 15.9 | 12.8 | 0.8050314
32 | 6 | 6.5 | 3 | 0.73 | 19.5 | 16.653125 | 0.8540064
32 | 7 | 8.1 | 3 | 0.83 | 24.3 | 21.528125 | 0.8859311
32 | 8 | 11.2 | 3 | 0.98 | 33.6 | 30.0125 | 0.8932292
32 | 9 | 15.2 | 3 | 1.16 | 45.6 | 42.05 | 0.9221491
32 | 10 | 20.1 | 3 | 1.33 | 60.3 | 55.278125 | 0.9167185
32 | 11 | 26.2 | 3 | 1.52 | 78.6 | 72.2 | 0.9185751
32 | 12 | 33.8 | 3 | 1.72 | 101.4 | 92.45 | 0.9117357
32 | 13 | 43.2 | 3 | 1.93 | 129.6 | 116.403125 | 0.8981723
32 | 14 | 54.7 | 3 | 2.16 | 164.1 | 145.8 | 0.8884826
32 | 15 | 68.8 | 3 | 2.4 | 206.4 | 180 | 0.872093
32 | 16 | 86.2 | 3 | 2.66 | 258.6 | 221.1125 | 0.8550367
32 | 17 | 107.6 | 3 | 2.94 | 322.8 | 270.1125 | 0.8367797
32 | 18 | 134 | 3 | 3.23 | 402 | 326.028125 | 0.8110152
32 | 19 | 166.2 | 3 | 3.53 | 498.6 | 389.403125 | 0.780993