{"text_format":"2","workbook":"xls","n_sheets":3,"sheets":["Krystaly MIHO od PEFI","List2","List3"],"not_rendered":{"charts":0,"images":0,"macros":0,"external_links":0,"defined_names":0,"comments":0,"pivot_tables":0},"unopened":[],"bounds":{"document_bytes":16777216,"sheet_cells":100000,"run_cost":"one","rows_first":2000,"rows_last":500,"rows_between":2000,"halvings":0,"cell_chars":16384,"cell_head_chars":4096},"cells_cut":0,"cells_raw":0,"read":"whole","date_system":"1900","formulas":"cached_only"}

{"sheet":"Krystaly MIHO od PEFI","index":0,"n_rows":26,"n_cols":16,"rows_kept":26,"cut":false,"hidden":false,"merged":[],"flags":["formulas_cached_only"]}
[null,"NUM","F [MHz]","F0 [MHz]","dF0 od průměru [Hz]","údaj sondy","FL pro -3dB [MHz[","FH pro -3dB [MHz]","B [Hz]","dF0 kontrola [Hz]","Rs [ohm]","Ls [H]","dLs od průměru ","Cs [F]","dCs od průměru","Q [-]"]
[null,30,5,4.999292,-28.70833333368239,65.9,4.999252,4.999336,83.99999999930685,2.000000000279556,26,0.22738095238282868,-5.779932569346752,4.456622025963222e-15,3.321027544074088,274686.37362864026]
[null,6,5,4.999295,-25.708333333263056,61.2,4.999253,4.99934,86.99999999972619,1.4999999997655777,30.9,0.21954022988574845,-13.620655066426984,4.615781558618654e-15,19.2369808096173,223157.9064843537]
[null,47,5,4.999298,-22.7083333337319,59.6,4.999256,4.999343,86.99999999972619,1.4999999997655777,31.1,0.21954022988574845,-13.620655066426984,4.615776018904671e-15,19.23642683821897,221722.94045972874]
[null,40,5,4.999301,-19.708333333312567,64.2,4.999261,4.999341,80.0000000005241,0,26,0.2387499999984359,5.589115046260473,4.2443866475819995e-15,-17.902510294048156,288421.211536572]
[null,44,5,4.999304,-16.708333332893233,60.8,4.999257,4.999348,91.0000000002853,-1.4999999997655777,31,0.20989010988945186,-23.27077506272357,4.8279840172154165e-15,40.457226669293554,212660.92874800396]
[null,19,5,4.999305,-15.708333333641633,60.6,4.999259,4.999349,89.99999999925734,-0.9999999992515995,31,0.21222222222397344,-20.938662728201997,4.774927337504065e-15,35.151558698158375,215023.87096951625]
[null,28,5,4.999305,-15.708333333641633,59.6,4.999264,4.999348,84.00000000019503,1.0000000010279564,31.2,0.22738095238042447,-5.779932571750967,4.45659884838425e-15,3.3187097861768637,228905.90659287514]
[null,57,5,4.999305,-15.708333333641633,65.7,4.99926,4.999346,86.00000000047459,-2.000000000279556,26,0.22209302325458835,-11.067861697587084,4.562708344788935e-15,13.929659426645435,268299.0160986983]
[null,7,5,4.999307,-13.708333333362077,58.2,4.999262,4.99935,87.99999999986596,-1.000000000139778,31.7,0.21704545454578517,-16.115430406390267,4.668814105575224e-15,24.54023550527432,215054.78921741963]
[null,24,5,4.999307,-13.708333333362077,65,4.999266,4.999348,81.99999999991547,0,25.5,0.2329268292685328,-0.23405568364262552,4.350485871106328e-15,-7.292587941615313,286904.2754665798]
[null,60,5,4.999309,-11.708333333082521,64.6,4.999264,4.99935,85.99999999958641,-2.000000000279556,26,0.22209302325688207,-11.067861695293363,4.562701043402337e-15,13.928929287985593,268299.2307705211]
[null,35,5,4.999313,-7.708333333411588,63.2,4.99927,4.999354,84.00000000019503,-1.000000000139778,29,0.22738095238042447,-5.779932571750967,4.4565845853195994e-15,3.317283479711837,246271.57635410802]
[null,18,5,4.999314,-6.70833333327181,62.8,4.999269,4.999353,45.00000000007276,-2.9999999995311555,28.4,0.4244444444437582,191.28355949158274,2.3874550727347453e-15,-203.59566777877356,469419.15492881846]
[null,53,5,4.999314,-6.70833333327181,62,4.999271,4.999358,86.99999999972619,0.5000000005139782,29.5,0.21954022988574845,-13.620655066426984,4.615746473931851e-15,19.23347234093697,233749.33956824007]
[null,58,5,4.999314,-6.70833333327181,67.8,4.99927,4.999353,83.00000000005525,-2.4999999999053557,23.5,0.23012048192755769,-3.040403024617749,4.403528245262119e-15,-1.9883505260361964,307571.22789007984]
[null,27,5,4.999315,-5.708333333132032,63.8,4.999276,4.999356,79.99999999963592,1.000000000139778,26.7,0.23875000000108657,5.589115048911131,4.244362875746197e-15,-17.90488747762844,280860.39325970516]
[null,21,5,4.999345,24.291666666620415,64.5,4.999304,4.999386,81.99999999991547,0,26,0.2329268292685328,-0.23405568364262552,4.3504197353086145e-15,-7.299201521386657,281389.024390534]
[null,25,5,4.999345,24.291666666620415,59.5,4.999306,4.999387,80.9999999997757,1.4999999997655777,31.1,0.23580246913645547,2.6415841842800383,4.2973658360900636e-15,-12.604591443241743,238149.1008700176]
[null,59,5,4.999345,24.291666666620415,63.1,4.999301,4.999387,85.99999999958641,-1.000000000139778,29,0.22209302325688207,-11.067861695293363,4.562635332135698e-15,13.922358161321668,240545.87008936857]
[null,12,5,4.999349,28.29166666629135,62.6,4.999306,4.999392,86.00000000047459,8.881784197001252e-10,29,0.22209302325458835,-11.067861697587084,4.562628031018598e-15,13.92162804961168,240546.06254879286]
[null,52,5,4.999349,28.29166666629135,60.8,4.999303,4.99939,86.99999999972619,-2.4999999999053557,31,0.21954022988574845,-13.620655066426984,4.615681845292769e-15,19.22700947702879,222440.444939521]
[null,20,5,4.999352,31.291666666710682,63,4.999308,4.999391,83.00000000005525,-2.4999999999053557,28.4,0.23012048192755769,-3.040403024617749,4.4034613032114825e-15,-1.9950447310998567,254506.2956047856]
[null,45,5,4.999355,34.291666667130016,61.5,4.999312,4.999398,86.00000000047459,-8.881784197001252e-10,30.3,0.22209302325458835,-11.067861697587084,4.562617079305121e-15,13.92053287826403,230225.88072633714]
[null,37,5,4.999359,38.29166666680095,60.7,4.999316,4.999402,85.99999999958641,0,31,0.22209302325688207,-11.067861695293363,4.56260977813759e-15,13.919802761510933,225027.41185404544]
[null,null,null,4.999320708333333,{"$nulls":4},83.37499999992262,null,28.720833333333328,0.23316088495217543,null,4.423411750522481e-15]

{"sheet":"List2","index":1,"n_rows":0,"n_cols":0,"rows_kept":0,"cut":false,"hidden":false,"merged":[],"flags":["formulas_cached_only"]}

{"sheet":"List3","index":2,"n_rows":0,"n_cols":0,"rows_kept":0,"cut":false,"hidden":false,"merged":[],"flags":["formulas_cached_only"]}