## prahovy_proud
5°C			25°C			50°C
Proud[mA]	Vykon [mW]		Proud[mA]	Vykon [mW]		Proud[mA]	Vykon [mW]
12,28	0		0,02	0		0,02	0
14,38	0,01		20,8	0,01		23,23	0,01
24,67	0,03		25,17	0,02		37,8	0,02
29,2	0,05		30,39	0,03		45	0,03
21,27	0,02		35,39	0,04		52,54	0,04
27,06	0,04		38,04	0,05		57,92	0,05
32	0,1		39,6	0,06		62,19	0,06
33,14	0,2	sviti	40,8	0,07		64,81	0,08
34	0,5		42,13	0,1		71,05	1
35,42	1		44,1	0,5		74,53	2
38	2		45,5	1		78	3
40,61	3		48,35	2
			51,16	3
			56,6	5
			64	7
			64,8	8
			69,8	10

## vyzarovaci_carakteristika
horozintalne			5mW	25°C	56,2mA
				Uhel [°]	Napeti [V]		Uhel [°]	Napeti [V]
	vzdalenost	zdi		53,5	0,044		53	0,0448
	20			53	0,045	max	54	0,0425
				52	0,04		55	0,0412
				51	0,028		56	0,0373
				50	0,0337		57	0,0408
				49	0,0305		58	0,042
				48	0,0396		59	0,0375
				47	0,0334		60	0,0417
				46	0,0297		61	0,038
				45	0,0332		62	0,0379
				44	0,0291		63	0,0363
				43	0,0273		64	0,0346
				42	0,0254		65	0,0299
				41	0,0237		66	0,0273
				40	0,0223		67	0,0285
				35	0,0049		68	0,0237
				30	0,0094		69	0,0247
				25	0,0025		70	0,0248
				20	0,0051		75	0,0123
				15	0,0031		80	0,0083
				10	0,0017		85	0,0061
				5	0,0002		90	0,0039
							95	0,0028
							100	0,0022
							105	0,0018
							110	0,0008
			56,8mA
				Uhel [°]	Napeti [V]		Uhel [°]	Napeti [V]
vertikalne				94	0,0558	max	94	0,0559
				95	0,0555		93	0,0525
				96	0,0506		92	0,0461
				97	0,043		91	0,0342
				98	0,032		90	0,0243
				99	0,0204		89	0,0162
				100	0,0142		88	0,0086
				101	0,0079		87	0,0046
				102	0,0032		86	0,0022
				103	0,0016		85	0,0008
				104	0,0005		84	0,0004
				105	0,0002		83	0,0003
				106	0,0002		82	0,0003
				107	0,0002		81	0,0003
							80	0,0002

## spektrum
při	3mW	77,66mA
							Teplota 25
		Teplota [°C]	lamda	FWHM [nm]			Vykon [mW]	lamda	FWHM [nm]
		0	634,48	0,65			10	639,36	1,1
		5	634,73	1,01			9	639,36	1,08
		10	636,02	1,31			8	639,36	0,66
		15	637,3	1,81			7	639,36	0,86
		20	637,82	1,16			6
		25	638,59	0,92			5	638,84	0,6
		30	639,36	0,77			4
		35	640,9	0,77			3	638,59	0,58
		40	641,67	1,01			2	639,36
		45	642,69	1,15			1	638,33	0,6
		50	643,98	0,72			0,5	639,36	0,5
							0,2	637,82	1,79
							0,1	637,82	3,1
							0,05	637	6,6
							0,03	635	21
							0,01	631	18,5