{"text_format":"2","workbook":"xls","n_sheets":1,"sheets":["2"],"not_rendered":{"charts":2,"images":0,"macros":0,"external_links":1,"defined_names":0,"comments":0,"pivot_tables":0},"unopened":[],"bounds":{"document_bytes":16777216,"sheet_cells":100000,"run_cost":"one","rows_first":2000,"rows_last":500,"rows_between":2000,"halvings":0,"cell_chars":16384,"cell_head_chars":4096},"cells_cut":0,"cells_raw":0,"read":"whole","date_system":"1900","formulas":"cached_only"}

{"sheet":"2","index":0,"n_rows":40,"n_cols":22,"rows_kept":40,"cut":false,"hidden":false,"merged":[],"flags":["formulas_cached_only"]}
[null,"Měření sady 8ks článků (51x26mm) po jednotlivých článcích a všechny najednou při osvitu z reflektoru 500W ze vzdálenosti 90cm."]
[]
[null,null,"Vzorek 1",null,"Vzorek 2",null,"Vzorek 3",null,"Vzorek 4",null,"Vzorek 5",null,"Vzorek 6",null,"Vzorek 7",null,"Vzorek 8",null,"Vše",null,"Vše na 1/8"]
[null,"I[mA]","U[V]","P[mW]","U[V]","P[mW]","U[V]","P[mW]","U[V]","P[mW]","U[V]","P[mW]","U[V]","P[mW]","U[V]","P[mW]","U[V]","P[mW]","U[V]","P[mW]","U[V]","P[mW]"]
[null,0,0.49,0,0.48,0,0.48,0,0.42,0,0.47,0,0.48,0,0.5,0,0.49,0,3.81,0,0.47625,0]
[null,1,0.49,0.4,0.48,0.4,0.48,0.4,0.42,0.4,0.46,0.4,0.48,0.4,0.5,0.5,0.49,0.4,3.79,3.7,0.47375,0.4625]
[null,2,0.48,0.9,0.47,0.9,0.47,0.9,0.41,0.8,0.46,0.9,0.47,0.9,0.5,1,0.48,0.9,3.78,7.5,0.4725,0.9375]
[null,3,0.48,1.4,0.47,1.4,0.47,1.4,0.41,1.2,0.45,1.3,0.47,1.4,0.49,1.4,0.48,1.4,3.76,11.2,0.47,1.4]
[null,4,0.48,1.9,0.46,1.8,0.47,1.8,0.4,1.6,0.45,1.8,0.46,1.8,0.49,1.9,0.48,1.9,3.74,14.9,0.4675,1.8625]
[null,5,0.48,2.4,0.46,2.3,0.46,2.3,0.39,1.9,0.44,2.2,0.46,2.3,0.49,2.4,0.48,2.4,3.72,18.6,0.465,2.325]
[null,6,0.47,2.8,0.45,2.7,0.46,2.7,0.39,2.3,0.44,2.6,0.45,2.7,0.48,2.9,0.47,2.8,3.69,22.1,0.46125,2.7625]
[null,7,0.47,3.3,0.45,3.1,0.45,3.2,0.38,2.6,0.43,3,0.45,3.1,0.48,3.4,0.47,3.3,3.66,25.6,0.4575,3.2]
[null,8,0.46,3.7,0.44,3.5,0.45,3.6,0.37,3,0.43,3.4,0.44,3.5,0.48,3.8,0.47,3.7,3.64,29.1,0.455,3.6375]
[null,9,0.46,4.1,0.44,3.9,0.44,4,0.36,3.2,0.42,3.8,0.44,3.9,0.48,4.3,0.46,4.2,3.61,32.5,0.45125,4.0625]
[null,10,0.46,4.6,0.43,4.3,0.44,4.4,0.36,3.6,0.41,4.1,0.43,4.3,0.47,4.7,0.46,4.6,3.58,35.8,0.4475,4.475]
[null,11,0.45,5,0.42,4.7,0.43,4.8,0.35,3.8,0.41,4.5,0.43,4.7,0.47,5.1,0.46,5,3.55,39,0.44375,4.875]
[null,12,0.45,5.4,0.42,5,0.43,5.2,0.34,4.1,0.4,4.8,0.42,5.1,0.47,5.6,0.45,5.4,3.52,42.2,0.44,5.275]
[null,13,0.44,5.8,0.41,5.4,0.42,5.5,0.33,4.3,0.39,5.1,0.42,5.5,0.46,6,0.45,5.8,3.48,45.3,0.435,5.6625]
[null,14,0.44,6.2,0.4,5.7,0.42,5.9,0.32,4.5,0.39,5.5,0.41,5.8,0.46,6.4,0.44,6.2,3.45,48.3,0.43125,6.0375]
[null,15,0.43,6.5,0.4,6,0.41,6.2,0.31,4.6,0.38,5.7,0.4,6.1,0.45,6.8,0.44,6.6,3.4,51.1,0.425,6.3875]
[null,16,0.43,6.9,0.39,6.3,0.4,6.5,0.3,4.8,0.38,6,0.39,6.3,0.45,7.3,0.43,7,3.36,53.8,0.42,6.725]
[null,17,0.42,7.2,0.38,6.5,0.4,6.8,0.28,4.9,0.37,6.3,0.39,6.6,0.45,7.7,0.43,7.3,3.32,56.5,0.415,7.0625]
[null,18,0.42,7.6,0.38,6.8,0.39,7.1,0.27,5,0.36,6.5,0.38,6.9,0.44,8,0.42,7.6,3.27,58.8,0.40875,7.35]
[null,19,0.41,7.9,0.37,7,0.38,7.3,0.26,5,0.35,6.6,0.37,7.1,0.44,8.4,0.41,7.9,3.21,61,0.40125,7.625]
[null,20,0.4,8.1,0.36,7.2,0.38,7.6,0.25,5,0.34,6.8,0.36,7.3,0.43,8.7,0.41,8.2,3.15,63.1,0.39375,7.8875]
[null,21,0.4,8.5,0.35,7.3,0.37,7.7,0.23,4.9,0.32,6.8,0.35,7.4,0.43,9.1,0.4,8.5,3.09,65,0.38625,8.125]
[null,22,0.39,8.6,0.34,7.5,0.36,7.9,0.22,4.8,0.31,6.9,0.34,7.6,0.42,9.4,0.39,8.5,3.03,66.6,0.37875,8.325]
[null,23,0.38,8.8,0.32,7.5,0.35,8,0.2,4.7,0.3,6.9,0.33,7.6,0.42,9.7,0.37,8.6,2.94,67.7,0.3675,8.4625]
[null,24,0.37,8.9,0.31,7.6,0.34,8.2,0.19,4.6,0.28,6.9,0.31,7.6,0.41,10,0.34,8.3,2.84,68.3,0.355,8.5375]
[null,25,0.35,8.9,0.3,7.5,0.32,8.1,0.17,4.3,0.27,6.8,0.3,7.7,0.4,10.2,0.27,6.9,2.7,67.7,0.3375,8.4625]
[null,26,0.33,8.7,0.28,7.5,0.31,8.2,0.15,4.1,0.26,6.7,0.28,7.5,0.39,10.3,null,null,2.07,53.8,0.25875,6.725]
[null,27,0.31,8.4,0.27,7.4,0.29,8,0.13,3.7,0.24,6.5,0.27,7.4,0.39,10.6,null,null,0.03,1,0.00375,0.125]
[null,28,0.26,7.5,0.25,7.1,0.27,7.8,0.12,3.3,0.21,6,0.25,7.1,0.38,10.7]
[null,29,0.17,5.1,0.23,6.8,0.26,7.5,0.1,2.9,0.19,5.5,0.23,6.8,0.37,10.7]
[null,30,null,null,0.2,6.2,0.23,7,0.07,2.3,0.15,4.7,0.21,6.3,0.35,10.6]
[null,31,null,null,0.18,5.6,0.2,6.4,0.05,1.6,0.12,3.7,0.17,5.5,0.33,10.4]
[null,32,null,null,0.15,4.9,0.17,5.5,0.03,1,0.05,1.6,0.13,4.3,0.3,9.8]
[null,33,null,null,0.11,3.6,0.11,3.8,0,0.1,null,null,0.06,2,0.26,8.5]
[null,34,null,null,0.06,2.2,0.02,0.8,{"$nulls":6},0.14,5]
[null,35,null,null,0,0.3]