## Cu
krystal spolecne		Proud [mA]
		0,8
Uhel krystalu	Imp/s		uhel detektoru
55	25		110
54
53
52	30
51
50	30
49	50

48	240
47,7	1850
47	90
46	40
45	35
44
43
42
41
40	27
39
38
37
36	35
35	30
34	35
33	35
32	40
31	40
30	50
29	60
28	65
27	75
26	85
25	120
24	150
23	190
22	230
21	320
20	6480
19	420
18	3250
17	320
16	320
15	380
14	400
13	420
12	440
11	455
10	490

## Mo
55
54
53
52
51
50	32
49	25
48	30
47	28
46	31
45	39
44	54
43	35
42	42
41	40
40	45
39	46
38	45
37	50
36	50
35	58
34	65
33	70
32	65
31	185
30	80
29	85
28	90
27	115
26	110
25	145